## Planilha1
ÁGUA | Identificação | Fft |  |  | F0,5 |  |  | F1,5 |  |  | F2,5 |  | F3,5 | F3,5 |  | F3,5
|  | 28d | 182d | 270d | 28d | 182d | 270d | 28d | 182d | 270d | 28d | 182d | 270d | 28d | 182d | 270d
| CP01 | 3.129776 | 3.310997 | 3.169694 | 0.440586 | 0.3382648 | 0.6272397 | 0.2130974 | 0.1093191 | 0.2448749 | 0.1857362 | 0.04148259 | 0.1540215 | 0.1610913 | 0.006979724 | 0.1318233
| CP02 | 3.373796 | 3.695457 | 3.291982 | 0.6687224 | 1.169786 | 0.5110849 | 0.4093077 | 0.5610446 | 0.4546531 | 0.3207074 | 0.3201857 | 0.2192318 | 0.2437147 | 0.223477 | 0.1685476
| CP03 | 3.017543 | 3.347424 | 3.493945 | 0.3674608 | 0.491153 | 0.4553008 | 0.1750687 | 0.08702622 | 0.2846736 | 0.130564 | 0 | 0.1785855 | 0.09140798 | 0 | 0.1743312
| CP04 | 3.12294 |  | 3.832497 | 0.5098436 |  | 0.4112099 | 0.2286397 |  | 0.1295027 | 0.1951985 |  | 0.05742981 | 0.1574513 |  | 0.04400103
| CP05 | 3.219991 | 3.130783 | 3.156112 | 0.7503382 | 0.6233267 | 0.4351533 | 0.4656026 | 0.1503516 | 0.2783256 | 0.3893354 | 0.04741893 | 0.2565407 | 0.3645646 | 0.03214635 | 0.2182603
| CP06 | 3.185686 | 3.267877 | 3.4192 | 0.7238406 | 0.1616549 | 0.8524254 | 0.377049 | 0.1121373 | 0.4690266 | 0.1995337 | 0.06798035 | 0.370321 | 0.1490566 | 0.009786 | 0.2570804
| CP07 | 2.995632 | 3.226646 | 3.438701 | 0.8480907 | 0.5492574 | 1.071513 | 0.5334813 | 0.3807367 | 0.6653878 | 0.4567765 | 0.2907288 | 0.362424 | 0.4099629 | 0.2558302 | 0.2637361
| CP08 | 3.000489 |  | 3.330245 | 0.8075972 |  | 1.018698 | 0.5663522 |  | 0.5741009 | 0.4681496 |  | 0.4691526 | 0.4002009 |  | 0.4216074
| CP09 | 3.4167 | 2.949202 | 2.631787 | 1.647691 | 1.263698 | 1.46495 | 0.7976308 | 0.739059 | 1.043073 | 0.4633555 | 0.3414667 | 0.6695316 | 0.2819712 | 0.2233691 | 0.3935488
| CP10 | 3.106552 | 3.120206 | 2.60448 | 1.238154 | 1.69985 | 1.370958 | 0.6751984 | 0.8201174 | 0.8105483 | 0.4988043 | 0.4027552 | 0.5033855 | 0.4176261 | 0.2386358 | 0.4184897
| CP11 | 2.456844 | 3.443702 | 2.77712 | 1.464963 | 1.753494 | 1.174626 | 0.9911027 | 1.055233 | 0.659404 | 0.7307178 | 0.7736116 | 0.4549052 | 0.5752632 | 0.5651147 | 0.3515677
| CP12 | 2.348155 |  | 3.027077 | 1.727715 |  | 1.392546 | 1.278668 |  | 0.6858472 | 1.020597 |  | 0.5322578 | 0.7203623 |  | 0.4640148
SULFATO | CP01 | 3.190021 | 2.887698 | 3.362697 | 0.4279623 | 0.4603439 | 0.7294531 | 0.2591492 | 0.2359974 | 0.5039432 | 0.1832777 | 0.1612172 | 0.2701225 | 0.1170003 | 0.1310641 | 0.2461252
| CP02 | 3.087052 | 2.757386 | 3.062425 | 0.3281429 | 0.3309372 | 0.5784718 | 0.04860024 | 0.1492006 | 0.2564329 | 0.0119087 | 0.1351992 | 0.1069444 | 0.002410522 | 0.09485585 | 0.05247384
| CP03 | 3.569373 | 3.503011 | 2.998403 | 1.129674 | 0.7478737 | 0.3418625 | 0.5229391 | 0.2640961 | 0.2684134 | 0.2938905 | 0.07389266 | 0.2255818 | 0.2419517 | 0.0403013 | 0.1753566
| CP04 | 3.379229 |  | 3.147747 | 0.4645477 |  | 0.556543 | 0.2677659 |  | 0.2466289 | 0.1972613 |  | 0.1689705 | 0.1486609 |  | 0.1392166
| CP05 | 3.420981 | 2.801423 | 2.836322 | 0.9426222 | 0.7288234 | 0.9271515 | 0.5060974 | 0.556444 | 0.5402627 | 0.3843165 | 0.3869249 | 0.342762 | 0.3139496 | 0.28061 | 0.2120001
| CP06 | 3.337747 | 3.139958 | 3.137026 | 0.949506 | 0.6924675 | 1.152661 | 0.6274494 | 0.3793515 | 0.6184628 | 0.4798559 | 0.2073229 | 0.3683782 | 0.3674788 | 0.1833977 | 0.2746377
| CP07 | 2.802682 | 2.897215 | 3.256436 | 0.7695862 | 0.6055571 | 1.208283 | 0.6279233 | 0.3892365 | 0.5489873 | 0.5952734 | 0.3783082 | 0.3635934 | 0.5056102 | 0.2834163 | 0.2292515
| CP08 | 3.09101 |  | 3.499342 | 0.4703757 |  | 1.026145 | 0.2952036 |  | 0.4644571 | 0.2638264 |  | 0.2983113 | 0.2666326 |  | 0.1198606
| CP09 | 2.768413 | 2.47361 | 2.380787 | 1.628919 | 1.339615 | 1.213248 | 0.6397719 | 0.8906701 | 0.7036929 | 0.4494005 | 0.5386019 | 0.5089801 | 0.3342802 | 0.3971201 | 0.3956135
| CP10 | 2.84296 | 2.575589 | 2.778038 | 1.578934 | 1.700462 | 1.301214 | 1.139026 | 0.694307 | 0.5397234 | 0.8770165 | 0.40796 | 0.3694036 | 0.7621872 | 0.2908518 | 0.2478161
| CP11 | 2.835854 | 2.91506 | 3.550376 | 1.349352 | 1.645128 | 1.688085 | 1.116111 | 0.9771191 | 0.852353 | 0.8505923 | 0.7027813 | 0.5673901 | 0.6650349 | 0.5259437 | 0.3511989
| CP12 |  |  | 2.56834 |  |  | 1.843996 |  |  | 1.037695 |  |  | 0.7071465 |  |  | 0.5560033

## Planilha2
Meio | 28 dias - Propriedades normalizada por teor (MPa . m3/kg)
| ID | Pt | P0,5m | P1,5m | P2,5m | P3,5m
ÁGUA | CP1 | 14.28902 | 2.011499 | 0.972898 | 0.8479801 | 0.7354636 | A média deveria diminuir conforme o ensaio avança. Porém, há diferença na dispersão dos resultados em função do "momento" em que olhamos? Faça uma resposta para "Água" e para o "Sulfato".
| CP2 | 11.96897 | 2.372378 | 1.452072 | 1.137751 | 0.8646093
| CP3 | 9.58062 | 1.166679 | 0.5558386 | 0.4145375 | 0.290218
| CP4 | 8.378407 | 1.367838 | 0.613408 | 0.5236899 | 0.4224196
| CP5 | 7.128857 | 1.661202 | 1.030815 | 0.8619643 | 0.8071231
| CP6 | 6.88724 | 1.564895 | 0.8151547 | 0.4313786 | 0.3222505
| CP7 | 5.10449 | 1.445128 | 0.9090402 | 0.778337 | 0.6985676
| CP8 | 5.265557 | 1.417252 | 0.9938912 | 0.8215555 | 0.7023124 | E a comparação entre "água" e "sulfato"? Há diferença na resistência dos dois meios? Há diferença na dispersão entre os dois meios?
| CP9 | 5.308226 | 2.559873 | 1.239209 | 0.7198746 | 0.4380738
| CP10 | 3.981217 | 1.586763 | 0.8653038 | 0.6392451 | 0.5352107
| CP11 | 3.026012 | 1.804345 | 1.220708 | 0.9000005 | 0.7085323
| CP12 | 3.855893 | 2.837071 | 2.099694 | 1.675917 | 1.182903
SULFATO | CP1 | 8.426788 | 1.130509 | 0.6845707 | 0.4841479 | 0.309069
| CP2 | 8.809296 | 0.9363976 | 0.138687 | 0.03398299 | 0.006878731
| CP3 | 11.13087 | 3.52282 | 1.630754 | 0.9164798 | 0.7545119
| CP4 | 10.09413 | 1.387655 | 0.799846 | 0.589241 | 0.4440663
| CP5 | 7.276016 | 2.004844 | 1.076408 | 0.817395 | 0.667733
| CP6 | 6.133969 | 1.744962 | 1.1531 | 0.8818588 | 0.6753369
| CP7 | 5.330411 | 1.463673 | 1.194245 | 1.132148 | 0.9616181
| CP8 | 6.440341 | 0.9800617 | 0.6150779 | 0.5497012 | 0.5555482
| CP9 | 4.883915 | 2.873669 | 1.128658 | 0.792813 | 0.5897227
| CP10 | 3.877725 | 2.153626 | 1.553602 | 1.196228 | 1.039604
CP11
| CP12 | 4.746524 | 2.258484 | 1.868096 | 1.423683 | 1.113105